## START HERE
MATERIAL SETTINGS TRACKER - QUICK START
How to use this workbook:
1. Go to 'Starting Settings' for suggested starting points.
2. Run a small material test before cutting a full project.
3. Record your successful settings in 'Material Settings Tracker'.
4. Use Result = Perfect, Good, Fair, or Failed.
5. Add notes about charring, smoke stains, or incomplete cuts.
6. Over time this becomes YOUR personal settings library.

## Material Settings Tracker
Date | Laser Type | Laser Brand/Model | Wattage | Material | Thickness | Supplier/Brand | Cut/Score/Engrave | Power % | Speed | Speed Unit | Passes | Air Assist | Focus Height/Method | Masking? | Bed Setup | Result | Issue Type | Cleanup Needed | Final Notes | Use Again?
46177 | CO2 | Aeon Mira 7 | 60W | MDF | 3mm / 1/8 in | Local MDF | Cut | 65 | 15 | mm/s | 1 | On - Medium | Auto focus | No | Honeycomb | Clean Cut |  | Light sanding | Good production setting | Yes
46177 | Diode | xTool D1 Pro | 20W | Basswood | 3mm / 1/8 in | Amazon basswood | Cut | 100 | 12 | mm/s | 2 | On - High | Focus block | Yes | Honeycomb | Good | Too Much Char | Wipe edges | Try 14 mm/s next test | Maybe
46177 | Diode | Creality Falcon | 10W | MDF | 3mm / 1/8 in | Unknown MDF | Cut | 100 | 6 | mm/s | 3 | On - High | Manual focus | Yes | Raised pins | Needs More Testing | Won't Cut Through | None | Add 1 pass or slow 15% | No

## Starting Settings
Laser Type | Wattage | Material | Thickness | Power % | Speed | Unit | Passes | Air Assist | Notes
Diode | 10W | Basswood | 3mm / 1/8 in | 100 | 6-10 | mm/s | 2-3 | High | Good beginner material; test for char.
Diode | 10W | MDF | 3mm / 1/8 in | 100 | 4-8 | mm/s | 2-4 | High | Needs strong air assist and flat material.
Diode | 10W | Birch Plywood | 3mm / 1/8 in | 100 | 5-9 | mm/s | 2-4 | High | Glue pockets may cause missed spots.
Diode | 20W | Basswood | 3mm / 1/8 in | 90-100 | 10-18 | mm/s | 1-2 | High | Great for ornaments and shelf sitters.
Diode | 20W | MDF | 3mm / 1/8 in | 100 | 8-14 | mm/s | 1-2 | High | Strong paint party starting point.
Diode | 20W | Birch Plywood | 3mm / 1/8 in | 100 | 8-14 | mm/s | 1-3 | High | Supplier quality matters.
Diode | 40W | MDF | 3mm / 1/8 in | 90-100 | 14-22 | mm/s | 1 | High | Good for production after testing.
Diode | 40W | MDF | 6mm / 1/4 in | 100 | 6-10 | mm/s | 2-4 | High | Test before large batches.
CO2 | 40-60W | MDF | 3mm / 1/8 in | 55-75 | 12-22 | mm/s | 1 | Medium/High | Starting range only; depends on tube/lens.
CO2 | 40-60W | Birch Plywood | 3mm / 1/8 in | 60-80 | 10-20 | mm/s | 1 | Medium/High | Watch for glue pockets.
CO2 | 40-60W | Acrylic | 3mm / 1/8 in | 45-70 | 8-15 | mm/s | 1 | Low/Off | Use laser-safe acrylic only.

## Dashboard
Material Settings Tracker Dashboard
Total tests logged |  | Use this workbook to: | 1) log test cuts | 2) compare suppliers | 3) save your best settings | 4) troubleshoot failures
Clean cuts
Need more testing |  | Quick tips
Failed tests |  | Only change one setting at a time when testing.
Use again - Yes |  | Write down supplier/brand because wood varies a lot.
Most common issue |  | Run corner + center test squares for full sheets.
Save a proven setting before tweaking it.
Diode users: faster multiple passes can reduce char.
Result | Count | CO2 users: if performance suddenly drops, clean optics and check alignment.
Clean Cut |  | Never cut unknown plastics or PVC.
Good
Needs More Testing
Failed

## Lists
Laser Type | Laser Brand | Material | Thickness | Air Assist | Result | Issue Type
CO2 | Aeon | MDF | 3mm / 1/8 in | On - Low | Clean Cut | Won't Cut Through
Diode | xTool | Birch Plywood | 6mm / 1/4 in | On - Medium | Needs More Testing | Too Much Char
Fiber | Creality Falcon | Basswood | Other | On - High | Failed | Smoke Staining
UV | Atomstack | Acrylic |  | Off | Excellent | Back Burn
| Sculpfun | Leatherette |  |  | Good | File Problem
| Ortur | Cardstock |  |  | Poor | Alignment
| Thunder | Hardboard |  |  |  | Engraving Issue
| Omtech | Draftboard |  |  |  | Warped Material
| Glowforge | Other |  |  |  | Other